## Geomembrane Matrix 12-2-11
Geomembrane Polymer Selection Matrix
To be updated in 2013
|  | Rating System/Criteria* |  |  | Yes | Possible** | NR=Not Recommended |  | Not Applicable
*Rankings based on professional opinions and industry data.
**Possible Ranking means - geomembrane usage may be possible with further investigation, proper thickness, proper formulation, and manufacturer's approval.
Polymers Listed in Alphabetical Order Only
Property or Attribute | Criteria | CSPE-R | EIA-R | EPDM | EPDM-R | fPP | fPP-R | HDPE | LLDPE | LLDPE-R | WCPE | PVC
Material Specification Used |  |  |  | ASTM D7465 | ASTM D7465 | ASTM D7613 | ASTM D7613 | GM-13 | GM-17 | GM-25 |  | ASTM D-7176
Is Potable Water Approved (Meets NSF-61)? |  | Yes | Yes | Yes | Yes | Yes | Yes | Yes | Yes | Yes | Possible | Possible**
Is UV/Ozone Resistant? |  | Yes | Yes | Yes | Yes | Yes | Yes | Yes | Yes | Yes | Yes | NR
Is Resistant to Cold Temperature Impact (-40 deg F)? |  | Yes | Yes | Yes | Yes | Yes | Yes | Yes | Yes | Yes | Yes | Possible**
Is Polymer Highly Flexible? |  | Yes | Yes | Yes | Yes | Yes | Yes | NR | Possible** | Possible** | Yes | Yes
Does it have High Elasticity/Permanent Set? |  | NR | NR | Yes | NR | Possible** | NR | NR | NR | NR | NR | Possible**
Does it have High Allowable Elongation? |  | NR | NR | Yes | NR | Yes | NR | NR | Possible** | NR | NR | Yes
Does it have Low Tear Propagation? |  | Yes | Yes | NR | Yes | Possible** | Yes | Possible** | Possible** | Yes | Yes | NR
Does it have High Puncture Strength? |  | Yes | Yes | Possible** | Yes | Possible** | Yes | Possible** | Possible** | Yes | Yes | Possible**
Does it exhibit High Puncture Elongation? |  | NR | NR | Yes | NR | Yes | NR | NR | Possible** | NR | NR | Yes
Has low Coefficient of Linear Thermal Expansion? |  | Yes | Yes | Yes | Yes | Yes | Yes | NR | NR | Possible** | NR | Yes
Is polymer Hydrocarbon Resistant? |  | NR | Yes | NR | NR | Possible** | Possible** | Yes | Possible** | Possible** | Possible** | Possible**
Is polymer Resistant to Organic Waste/Leachate (EPA 9090)? |  | Possible** | Yes | Yes | Yes | Yes | Yes | Yes | Yes | Yes | Yes | Possible**
Is it Susceptible to Environmental Stress Cracking? |  | Not Applicable | Not Applicable | Not Applicable | Not Applicable | Not Applicable | Not Applicable | Possible** | Not Applicable | Not Applicable | Yes | Not Applicable
Has Resistance to Fold Creases/Permanent Set? |  | Yes | Yes | Yes | Yes | Yes | Yes | NR | Possible** | Possible** | Yes | Yes
Can be Thermally Seamed? |  | Yes | Yes | NR | NR | Yes | Yes | Yes | Yes | Yes | Yes | Yes
Can be Adhesively or Chemically Seamed? |  | Yes | NR | Yes | Yes | NR | NR | NR | NR | NR | NR | Yes
Is suitable for Waste Cover Systems? |  | Yes | Yes | Possible** | Possible** | Yes | Yes | Yes | Yes | Yes | Yes | Yes
Exhibits good Interface Friction for Cover Soils Stability? |  | Yes | Possible | Yes | Yes | Possible | Possible | NR unless textured | NR unless textured | NR unless textured | Possible | Yes
Exhibits good Multiaxial Performance? |  | Possible | NR | Yes | NR | Yes | NR | NR | Possible | NR | Yes | Yes
Exhibits Resistance to Subgrade Settlement? |  | Possible | NR | Yes | NR | Yes | NR | NR | Possible | NR | NR | Yes
Can be Seamed in Cold Temperatures? |  | Yes | Yes | Yes | Yes | Yes | Yes | Possible | Possible | Possible | Yes | Possible
Are Seam Strength Specifications Available? |  | Yes | Yes | Yes | Yes | Yes | Yes | Yes | Yes | Yes | Yes | Yes
Are Seam Testing QA/QC Specifications Available? |  | Yes | Yes | Yes | Yes | Yes | Yes | Yes | Yes | Yes | Yes | Yes
Is it Resistant to Installation Damage? |  | Yes | Yes | Yes | Yes | Yes | Yes | Yes | Yes | Yes | Yes | Yes
Are Standard Design/Installation Details Available? |  | Yes | Yes | Yes | Yes | Yes | Yes | Yes | Yes | Yes | Yes | Yes
Can it be Repaired in Service? |  | Possible | Yes | Yes | Yes | Possible | Possible | Possible | Possible | Possible | Yes | Possible
Are Prefabricated/Factory Panels Available in >30 ft in width? |  | Yes | Yes | Yes | Yes | Yes | Yes | NR | Yes | Yes | Yes | Yes
Does it remain Flexible in Cold Temperatures? |  | Yes | Yes | Yes | Yes | Yes | Yes | NR | Possible | Possible | Yes | NR
Are Accelerated Weathering Data Available? |  | Yes | Yes | Yes | Yes | Yes | Yes | Yes | Yes | Yes | Yes | Possible
Are Critical Cone Height (CCH) Test Data Available? |  | Possible | Possible | Yes | Possible | Yes | Possible | Possible | Yes | Possible | Possible | Yes
Can Separation-in-Plane Delamination occur? |  | Possible** | Possible** | Yes | Possible | Yes | Possible | Possible | Possible | Possible | Possible | Yes
Is polymer Suitable for Exposed Use? |  | Yes | Yes | Yes | Yes | Yes | Yes | Yes | Yes | Yes | Yes | NR
Is polymer Suitable for Buried Use? |  | Yes | Yes | Yes | Yes | Yes | Yes | Yes | Yes | Yes | Yes | Yes
|  | CSPE-R | EIA-R | EPDM | EPDM-R | fPP | fPP-R | HDPE | LLDPE | LLDPE-R | WCPE | PVC
* Based on industry data and professional opinions.
**Possible Ranking means - geomembrane usage may be possible with further investigation, proper thickness, proper formulation, and manufacturer's approval.
January, 2012
Note on A11: Potable Water Approved Use (NSF 61) Geomembrane materials in direct contact with public drinking water (potable water) must be tested and approved for use prior to design and installation. National Sanitation Foundation (NSF) Standard 61 defines the testing and acceptance of materials for approval. This is considered a very positive attribute for marketing to water supply and distribution agencies
Note on A12: UV/Ozone Resistance Geomembrane materials that are designed for exposed conditions must resist the sun’s Ultraviolet (UV) degradation as well as the effects of ozone. Standard test methods are used to evaluate relative resistance after exposure in s weatherometer or outdoor lab facilities. UV/Ozone resistance is considered a polymer property that is a very positive attribute for endurance in fully exposed applications
Note on A13: Cold Temperature Impact Geomembrane polymer sheet material is designed to withstand low temperature environments. The ability of a polymer material to withstand dynamic folding or impact and stress down to – 40F is a positive attribute for exposed environments (northern climates, ice, snow loads). Polymer materials that are more crystalline in structure such as HDPE are more susceptible to cracking and damage at very low temperatures
Note on A14: Flexibility Flexibility is a positive attribute and relates to the stiffness of the material in sheet form if the material can form, bend and mould to an uneven substrate or shaped structure/pipe. Semi crystalline material such as HDPE and some scrim supported geomembranes remain very stiff and unyielding resulting in lack of intimate contact and attachment.
Note on A15: Elastic Set The ability of a sheet material to stretch and retain properties without rupture as in conformance over a protrusion (subgrade rock, debis, etc) is a very positive property and is referred to as Elastic Set (ASTM D 412). EPDM exhibits the best Elastic Set properties.
Note on A16: Wide Width Tensile Strain Geomembranes may be subjected to extreme movement and elongation (settlements, inflated covers) and thus must conform to high strain without rupture. Non reinforced sheet material such as EPDM and fPP exhibit relatively high elongation in wide width tensile tests (ASTM D 4885) without rupture
Note on A17: Tearing Strength (Resistance) Tear strength is a test property that measures the resistance of a geomembrane sheet material to tear propagation which may be introduced by a cut or puncture while subjected to tensile stress. The most tear resistant geomembranes are fabric (scrim) reinforced where the woven scrim provides high resistance to tear propagation. Non reinforced materials such as EPDM, fPP and PVC exhibit relatively low resistance to tear propagation. Tongue tear is a repeatable test for unreinforced materials and Graves tear can be used for unreinforced and reinforced materials.
Note on A18: Puncture Resistance The ability of a geomembrane to resist puncture by stones or debris in the subgade or overlying soils is generally referred to as puncture resistance. Standard tests such as ASTM D 4833 measure resistance to in lbf and % strain. EPDM, for example, has high strain to puncture whereas HDPE has very low strain to puncture (low yield point). All reinforced materials demonstrate high puncture strength due to the scrim reinforcement.
Note on A19: Puncture Resistance The ability of a geomembrane to resist puncture by stones or debris in the subgade or overlying soils is generally referred to as puncture resistance. Standard tests such as ASTM D 4833 measure resistance to in lbf and % strain. EPDM, for example, has high strain to puncture whereas HDPE has very low strain to puncture (low yield point). All reinforced materials demonstrate high puncture strength due to the scrim reinforcement.
Note on A20: CLTE A test property relating to expansion/contraction and wrinkling with temperature changes is the Coefficient of Linear Thermal Expansion (CLTE). Again, the semi crystalline HDPE and LLDPE exhibits the highest CLTE.
Note on A21: Resistance to Hydrocarbons Hydrocarbons (i.e., gasoline, jet fuel, oils, etc.) will cause swelling, softening and eventual degradation of most polymeric geomembrane materials, especially amorphous products such as rubber (EPDM, Hypalon™ (CSM)). The most resistant to hydrocarbons is Ethylene Interpolymer Alloy (EIA) which is designed for this type of containment.
Note on A22: Resistance to Organic Waste Organic Waste containment includes Waste Water Treatment Lagoons, MSW Leachate ponds, Animal Waste, and Anerobic Digestors. The geomembranes used require a high resistance to physical/mechanical properties degradation. PVC, for example, will rapidly loose plasticizer in the presence of organic rich environments. Most of the other polymeric geomembranes are relatively inert to organic waste and organic rich soil environments.
Note on A23: Environmental Stress Crack Resistance (ESCR) Polymer materials that are semicrystalline such as HDPE and to some extent LLDPE are prone to cracking under stress, especially if scratched, cut or abraded (i.e., adjacent to extrusion welds or at creases). Amorphous materials such as EPDM, CSPER are not subject to stress cracking. Cracking due to certain chemicals (i.e., chlorine) that result in severe oxidation (oxidative stress cracking) have resulted in surface cracking on some, but not all, fPP and fPP-R geomembranes used as floating covers or liners in chlorinated water tanks.
Note on A26: Adhesive of Chemical Seaming: - Chemical Fusion Seaming (CSPE-R, PVC) - Adhesive or Tape Seaming (EPDM, EPDM-R, CSPE-R)
Note on A27: Waste Cover Systems Suitability of polymer for use in a temporary or final cover system for a waste facility, such as, landfill, heap leach piles, tailings ponds, coal combustion residuals, dumps, etc. The ratings are based on the geomembrane being covered not exposed.
Note on A28: Surface Friction Characteristics / Slope Stability of Cover Soils Surface Friction measures the relative roughness of a geomembrane surface to resist sliding on a substrate or to resist sliding of soils and other geosynthetics on the top surface, especially under load. Hard surfaces such as HDPE and LLDPE provide very low surface friction and thus must be manufactured with a rough texture for slopes. Polymer materials such as EPDM, fPP and PVC exhibit a softer and rougher surface texture that allows adjacent soil particles to embed and provide resistance to soil mass movement. Scrim supported materials such as Hypalon™ also provide a “texture” (woven scrim ridges) to the surface which increases interface shear strength and stability of soil covers.
Note on A29: Multiaxial Performance ASTM D 5617 (ASTM for Multi-Axial Tension Test for Geosynthetics) is a large scale performance test method that measures upward burst resistance on specimens up to 30 inch in diameter. The test measures stress and strain in all directions (multi axial) and failure occurs in the weakest principal direction. Materials that are non reinforced and not semicrystalline polymers (HDPE) provide the best strain characteristics to resist field conditions such as settlements (landfill caps, soft soils) or expansion due to gas (digestors). Minimum strain requirements are usually 30%. Scrim supported geomembranes and HDPE do not provide adequate strain to resist multidirectional stress.
Note on A30: Resistance to Settlements As with the multiaxial performance, materials that are non-reinforced and which exhibit multiaxial strain > 30% will provide good settlement conformance and resistance to rupture. However, some design requirements for MSW landfills (i.e., EGC) require a scrim reinforced material (TPO-R or fPP-R) that will not settle but rather will bridge a void until filled or repaired and remain relatively flat and unyielding.
Note on A31: Cold Temperature Seaming Very few geomembrane materials can be seamed successfully below 32°F. However, seaming at ambient temperatures below 40°F and in particular below 32°F is generally not recommended nor allowed in design/specification documents. EPDM and CSPE-R can be readily seamed by tape and adhesive if conditions require low temperature (winter) installations.
Note on A32: Seam Strength Seam strength is measured in lb/in peel and shear and relates directly to the polymer material and seaming method. In general, all geomembranes provide required strength characteristics and project specific specifications are written to require manufacturer recommended values regardless of the seaming methodology.
Note on A33: Seam Testing (CQC /CQA) The most often specified and highest in quality (testing) are the dual track thermal fusion seams which allow for 100% NDT air channel testing. These types of seams are predominantly used on the non reinforced HDPE, LLDPE, PVC and fPP. Thermal fusion (single track) is used on the scrim reinforced materials, however NDT is restricted to air lance over 100% of the seam edge (less quality control and confirmation as compared to air channel). Seam peel and shear tensile testing for trial welds and destructive cut-outs are also a very common standard field / laboratory test method for thermal fusion seams. EPDM tape seams are tested by NDT air lance only and destructive peel /shear test methods are more difficult to complete in the field. Additionally EPDM tape seams are not a familiar seam type with most installers.
Note on A34: Installation Damage Resistance Resistance to damage during installation relates to handling, dragging on rough substrates, rock punctures, etc. HDPE and LLDPE are fair in this regard due to the fact that these products are easily abraded and cut by rough substrates. Scrim supported and non reinforced polymer materials such as EPDM, PVC, fPP are very resistant to damage.
Note on A35: Design/Installation Details Connections to pipes, concrete and structures are always problematic even though standard details are available. EPDM is restricted to tape seam methods and thus is fair in installation details/connections. HDPE, due to its inherent stiffness and extrusion weld requirements on details is also considered difficult to seal to structures.
Note on A36: Repair in Service A positive attribute to any geomembrane system is the ability to competently repair the geomembrane after many years of service. EPDM can be repaired using tape seam/patch method used for the original installation. Due to oxidation and aging, HDPE, LLDPE, CSPE-R, fPP and PVC may be difficult to repair and are rated as "possible" in the selection matrix.
Note on A37: Prefabricated Panels Large prefabricated panels are a very positive attribute for geomembranes for installation efficiency. EPDM-R, HDPE and LLDPE are the only materials that are not recommended for large panel fabrication
Note on A38: Cold Temperature Flexibility Geomembranes that are not stiff and retain flexibility in below freezing installations and applications (EPDM, TPO, fPP) generally react well to impact or tensile stress without rupture. Semi Crystalline HDPE, LLDPE as well as PVC do not react well at low temperatures and are very difficult to handle when installing due to high degree of stiffness. PVC can and has cracked at stress induced folds on prefabricated panels. References temperature is 20 deg. F.
Note on A39: Accelerated Weathering Data Strictly for exposed applications, geomembrane polymer sheet material should be thoroughly tested for long term weathering. Outdoor exposure laboratories such as DSET in Arizona or long term weatherometer exposures (i.e., QUV, Xenon Arc) are often used.
Note on A40: Critical Cone Height (CCH) CCH is an aggressive standard performance test (ASTM D 5514) which measures the ability of a non reinforced material to conform to substrate protrusions. The highest cone protrusion relate to the high strain to rupture such as exhibited by EPDM, PVC and fPP.
Note on A41: Separation-in-Plane De-lamination (SIP) This property relates to the potential for varous layers lamnated togerther during manufacturing becoming de-laminated during service. A "Yes" rating means that SIP is not a problem where "NR" means that SIP is a problem and the geomembrane is not recommended.

## Sheet1 (hidden)
GEOEMBRANE POLYMER COMPARISON CHART
|  | Rating System* |  | A=Excellent | B=Good | C=Fair | D=Poor | NR=Not Recommended |  | NA=Not Applicable
Property or Attribute | Criteria | EPDM | EPDM-R | TPO-R | HDPE | LLDPE | CSPE-R | PVC | fPP-R | fPP | EIA-R | EPDM | EPDM-R | TPO-R | HDPE | LLDPE | CSPE-R | PVC | fPP-R | fPP | EIA-R
Potable Water Approved Use (NSF-61) | 0 | A | A | NR | A | NR | A | NR | A | A | A | FALSE | FALSE | FALSE | FALSE | FALSE | FALSE | FALSE | FALSE | FALSE | 0
UV/Ozone Resistance | 0 | A | A | A | B | D | A | NR | A | A | B | FALSE | FALSE | FALSE | FALSE | FALSE | FALSE | FALSE | FALSE | FALSE | FALSE
Long Term Durability Exposed | #REF! | A | A | A | B | NR | A | NR | A | A | B | #REF! | #REF! | #REF! | #REF! | #REF! | #REF! | #REF! | #REF! | #REF! | #REF!
Cold Temperature Impact | 0 | A | A | A | C | B | B | NR | B | B | B | FALSE | FALSE | FALSE | FALSE | FALSE | FALSE | FALSE | FALSE | FALSE | FALSE
Dimensional / Thermal Stability | #REF! | A | A | A | D | D | A | C | A | B | A | #REF! | #REF! | #REF! | #REF! | #REF! | #REF! | #REF! | #REF! | #REF! | #REF!
Flexibility | 0 | A | B | B | D | C | C | B | C | B | C | FALSE | FALSE | FALSE | FALSE | FALSE | FALSE | FALSE | FALSE | FALSE | FALSE
Elasticity | 0 | A | D | D | D | D | C | B | D | B | D | FALSE | FALSE | FALSE | FALSE | FALSE | FALSE | FALSE | FALSE | FALSE | FALSE
Wide Width Tensile Strength | #REF! | C | A | A | B | C | A | C | A | B | A | #REF! | #REF! | #REF! | #REF! | #REF! | #REF! | #REF! | #REF! | #REF! | #REF!
Wide Width Tensile Strain | 0 | A | C | C | D | B | C | B | C | A | D | FALSE | FALSE | FALSE | FALSE | FALSE | FALSE | FALSE | FALSE | FALSE | FALSE
Strip Tensile Load (8" sample) | #REF! | A | A | A | C | C | A | B | A | B | A | #REF! | #REF! | #REF! | #REF! | #REF! | #REF! | #REF! | #REF! | #REF! | #REF!
Tear Strength | 0 | B | A | A | B | B | A | C | A | B | A | FALSE | FALSE | FALSE | FALSE | FALSE | FALSE | FALSE | FALSE | FALSE | FALSE
Resistance to Chemicals (Gen) | #REF! | B | B | B | A | B | B | C | B | B | A | #REF! | #REF! | #REF! | #REF! | #REF! | #REF! | #REF! | #REF! | #REF! | #REF!
Resistance to Hydrocarbons | 0 | NR | NR | C | B | C | NR | C | C | C | A | FALSE | FALSE | FALSE | FALSE | FALSE | FALSE | FALSE | FALSE | FALSE | FALSE
Resistance to Organic Waste | 0 | A | A | A | A | B | B | D | A | A | A | FALSE | FALSE | FALSE | FALSE | FALSE | FALSE | FALSE | FALSE | FALSE | FALSE
Tensile Yield Limitation | #REF! | NA | NA | NA | D | B | NA | B | NA | B | NA | #REF! | #REF! | #REF! | #REF! | #REF! | #REF! | #REF! | #REF! | #REF! | #REF!
Plasticizer Migration | #REF! | NA | NA | NA | NA | NA | NA | D | NA | NA | NA | #REF! | #REF! | #REF! | #REF! | #REF! | #REF! | #REF! | #REF! | #REF! | #REF!
Environmental Stress Cracking | 0 | NA | NA | B | D | C | NA | B | B | B | B | FALSE | FALSE | FALSE | FALSE | FALSE | FALSE | FALSE | FALSE | FALSE | FALSE
Soil Burial Resistance | #REF! | A | A | A | A | A | A | C | A | A | A | #REF! | #REF! | #REF! | #REF! | #REF! | #REF! | #REF! | #REF! | #REF! | #REF!
Puncture Performance | #REF! | B | A | B | C | B | A | B | A | B | A | #REF! | #REF! | #REF! | #REF! | #REF! | #REF! | #REF! | #REF! | #REF! | #REF!
Surface Friction Characteristics | #REF! | A | A | B | D | D | B | B | C | B | C | #REF! | #REF! | #REF! | #REF! | #REF! | #REF! | #REF! | #REF! | #REF! | #REF!
Slope Stability Cover Soils | 0 | A | A | B | D | D | B | B | C | B | C | FALSE | FALSE | FALSE | FALSE | FALSE | FALSE | FALSE | FALSE | FALSE | FALSE
Conformance to Substrate | #REF! | A | C | C | D | D | C | B | C | A | C | #REF! | #REF! | #REF! | #REF! | #REF! | #REF! | #REF! | #REF! | #REF! | #REF!
Resistance to Wrinkling | #REF! | A | A | A | D | C | A | C | A | B | C | #REF! | #REF! | #REF! | #REF! | #REF! | #REF! | #REF! | #REF! | #REF! | #REF!
Multiaxial Performance | 0 | A | D | D | D | B | D | B | D | A | D | FALSE | FALSE | FALSE | FALSE | FALSE | FALSE | FALSE | FALSE | FALSE | FALSE
Resistance to Settlements | 0 | A | D | D | D | B | D | B | D | A | D | FALSE | FALSE | FALSE | FALSE | FALSE | FALSE | FALSE | FALSE | FALSE | FALSE
Seamability | #REF! | B | B | A | A | A | B | B | A | A | B | #REF! | #REF! | #REF! | #REF! | #REF! | #REF! | #REF! | #REF! | #REF! | #REF!
Cold Temperature Seaming | 0 | A | A | C | D | D | B | D | C | C | C | FALSE | FALSE | FALSE | FALSE | FALSE | FALSE | FALSE | FALSE | FALSE | FALSE
Seam Strength | 0 | A | A | A | A | A | A | A | A | A | A | FALSE | FALSE | FALSE | FALSE | FALSE | FALSE | FALSE | FALSE | FALSE | FALSE
Seam Testing QC/QA | 0 | C | C | B | A | A | B | A | B | A | B | FALSE | FALSE | FALSE | FALSE | FALSE | FALSE | FALSE | FALSE | FALSE | FALSE
Ease of Installation | #REF! | A | A | B | C | C | B | A | B | A | B | #REF! | #REF! | #REF! | #REF! | #REF! | #REF! | #REF! | #REF! | #REF! | #REF!
Installation Damage Resistance | 0 | B | A | A | C | C | B | A | A | A | B | FALSE | FALSE | FALSE | FALSE | FALSE | FALSE | FALSE | FALSE | FALSE | FALSE
Design / Install Details | 0 | C | C | B | C | B | B | B | B | A | B | FALSE | FALSE | FALSE | FALSE | FALSE | FALSE | FALSE | FALSE | FALSE | FALSE
Repair in Service | 0 | A | A | B | C | B | D | D | B | B | B | FALSE | FALSE | FALSE | FALSE | FALSE | FALSE | FALSE | FALSE | FALSE | FALSE
Prefabricated/Factory Panels( 30'+) | 0 | A | NR | B | NR | NR | B | A | A | A | B | FALSE | FALSE | FALSE | FALSE | FALSE | FALSE | FALSE | FALSE | FALSE | FALSE
Cold Temperature Flexibility | 0 | A | A | A | D | D | A | D | A | A | C | FALSE | FALSE | FALSE | FALSE | FALSE | FALSE | FALSE | FALSE | FALSE | FALSE
Accelerated Weathering Data | 0 | A | A | A | D | D | B | D | A | A | C | FALSE | FALSE | FALSE | FALSE | FALSE | FALSE | FALSE | FALSE | FALSE | FALSE
CLTE | #REF! | B | A | A | D | C | A | B | A | C | B | #REF! | #REF! | #REF! | #REF! | #REF! | #REF! | #REF! | #REF! | #REF! | #REF!
Non Thermal Seam Capability | #REF! | A | A | NA | NA | NA | NA | A | NA | NA | NA | #REF! | #REF! | #REF! | #REF! | #REF! | #REF! | #REF! | #REF! | #REF! | #REF!
Critical Cone Height (CCH) | 0 | A | C | C | C | B | C | A | C | B | C | FALSE | FALSE | FALSE | FALSE | FALSE | FALSE | FALSE | FALSE | FALSE | FALSE
Anticipated Life Cycle- Exposed | 0 | A | A | A | B | D | A | D | B | B | B | FALSE | FALSE | FALSE | FALSE | FALSE | FALSE | FALSE | FALSE | FALSE | FALSE
Anticipated Life Cycle-Buried | 0 | A | A | A | A | A | A | B | A | A | A | FALSE | FALSE | FALSE | FALSE | FALSE | FALSE | FALSE | FALSE | FALSE | FALSE
|  | EPDM | EPDM-R | TPO-R | HDPE | LLDPE | CSPE-R | PVC | fPP-R | fPP | EIA-R
|  | #REF! | #REF! | #REF! | #REF! | #REF! | #REF! | #REF! | #REF! | #REF! | #REF! | #REF! | #REF! | #REF! | #REF! | #REF! | #REF! | #REF! | #REF! | #REF! | #REF!
Note on A7: Potable Water Approved Use (NSF 61) Geomembrane materials in direct contact with public drinking water (potable water) must be tested and approved for use prior to design and installation. National Sanitation Foundation (NSF) Standard 61 defines the testing and acceptance of materials for approval. This is considered a very positive attribute for marketing to water supply and distribution agencies
Note on A8: UV/Ozone Resistance Geomembrane materials that are designed for exposed conditions must resist the sun’s Ultraviolet (UV) degradation as well as the effects of ozone. Standard test methods are used to evaluate relative resistance after exposure in s weatherometer or outdoor lab facilities. UV/Ozone resistance is considered a polymer property that is a very positive attribute for endurance in fully exposed applications
Note on A9: Long Term Durability Exposed Long Term Durability (> 20 years) for a geomembrane polymer is related to the above UV/Ozone resistance as well as other factors and is directly associated with polymer stability. This important attribute for exposed geomembranes is also proven by historical use, especially for EPDM and CSPE-R.
Note on A10: Cold Temperature Impact Geomembrane polymer sheet material is designed to withstand low temperature environments. The ability of a polymer material to withstand dynamic folding or impact and stress down to – 40F is a positive attribute for exposed environments (northern climates, ice, snow loads). Polymer materials that are more crystalline in structure such as HDPE are more susceptible to cracking and damage at very low temperatures
Note on A11: Dimensional/Thermal Stability Geomembrane sheet materials are routinely exposed to extreme temperature variations, especially if fully exposed. The ability of a material to resist movement (expansion/contraction) and resulting wrinkling/folding over a 100F temperature range is a very positive attribute. Materials that are scrim reinforced generally provide the best resistance to movement. HDPE exhibits the highest coefficient of thermal expansion and thus the highest dimension movement resulting in extreme wrinkling.
Note on A12: Flexibility Flexibility is a positive attribute and relates to the stiffness of the material in sheet form if the material can form, bend and mould to an uneven substrate or shaped structure/pipe. Semi crystalline material such as HDPE and some scrim supported geomembranes remain very stiff and unyielding resulting in lack of intimate contact and attachment.
Note on A13: Elastic Set The ability of a sheet material to stretch and retain properties without rupture as in conformance over a protrusion (subgrade rock, debis, etc) is a very positive property and is referred to as Elastic Set (ASTM D 412). EPDM exhibits the best Elastic Set properties.
Note on A14: Wide Width Tensile Strength Geomembranes are very often subjected to tensile stress (i.e., floating covers, inflated covers, MSW landfill covers, anerobic digestors, connections). Design tensile properties are evaluated using wide width (8 inch width specimens) tensile testing procedures (ASTM D 4885). Scrim supported materials provide the requisite tensile strength (reported in lb/in) characteristics and represent a positive test property and material attribute for design
Note on A15: Wide Width Tensile Strain Geomembranes may be subjected to extreme movement and elongation (settlements, inflated covers) and thus must conform to high strain without rupture. Non reinforced sheet material such as EPDM and fPP exhibit relatively high elongation in wide width tensile tests (ASTM D 4885) without rupture
Note on A16: Wide Width Tensile Strength Geomembranes are very often subjected to tensile stress (i.e., floating covers, inflated covers, MSW landfill covers, anerobic digestors, connections). Design tensile properties are evaluated using wide width (8 inch width specimens) tensile testing procedures (ASTM D 4885). Scrim supported materials provide the requisite tensile strength (reported in lb/in) characteristics and represent a positive test property and material attribute for design.
Note on A17: Tearing Strength (Resistance) Tear strength is a test property that measures the resistance of a geomembrane sheet material to tear propagation which may be introduced by a cut or puncture while subjected to tensile stress. The most tear resistant geomembranes are fabric (scrim) reinforced where the woven scrim provides high resistance to tear propagation. Non reinforced materials such as EPDM, fPP and PVC exhibit relatively low resistance to tear propagation.
Note on A18: Resistance to Chemicals A positive attribute of a polymeric material is to resist chemical degradation over the long term. Generally, manufacturers subject geomembrane materials to a varietyof chemical solutions and then test for physical/mechanical property changes. Prior to recommending a material for containment, the chemical compatibility must be investigated and may require special conformance testing with the liquid or waste to be contained. Contact Firestone Technical Service for specific chemical resistance based on your specific requirements and use.
Note on A19: Resistance to Hydrocarbons Hydrocarbons (i.e., gasoline, jet fuel, oils, etc.) will cause swelling, softening and eventual degradation of most polymeric geomembrane materials, especially amorphous products such as rubber (EPDM, Hypalon™ (CSM)). The most resistant to hydrocarbons is Ethylene Interpolymer Alloy (EIA) which is designed for this type of containment.
Note on A20: Resistance to Organic Waste Organic Waste containment includes Waste Water Treatment Lagoons, MSW Leachate ponds, Animal Waste, and Anerobic Digestors. The geomembranes used require a high resistance to physical/mechanical properties degradation. PVC, for example, will rapidly loose plasticizer in the presence of organic rich environments. Most of the other polymeric geomembranes are relatively inert to organic waste and organic rich soil environments.
Note on A21: Tensile Yield Strip tensile testing (ASTM D 882, D 6693) will provide traditional stress/strain curves for manufactured geomembranes. HDPE is the only geomembrane that has a distinct yield point at 11 – 13% strain. Thus working strain for HDPE is limited to some value (usually 2-5%) less than the yield point. Scrim reinforced products demonstrate a high modulus and a breaking strain (at high tensile strength) of between 20 and 30% prior to rupture (no yield point).
Note on A22: Plasticizer Migration Plasticizers are added to base polymers such as PVC to impart soft, flexible properties to an otherwise hard polymer (i.e., PVC pipe). PVC geomembranes are referred to as PVC soft and are the only geomembrane that exhibits plasticizer loss over time resulting in greatly reduced properties. Plasticizer loss is greatly accelerated by heat, UV, organic soils and leaching chemicals.
Note on A23: Environmental Stress Crack Resistance (ESCR) Polymer materials that are semicrystalline such as HDPE and to some extent LLDPE are prone to cracking under stress, especially if scratched, cut or abraded (i.e., adjacent to extrusion welds or at creases). Amorphous materials such as EPDM, CSPER are not subject to stress cracking. Cracking due to certain chemicals (i.e., chlorine) that result in severe oxidation (oxidative stress cracking) have resulted in surface cracking on some, but not all, fPP and fPP-R geomembranes used as floating covers or liners in chlorinated water tanks.
Note on A24: Soil Burial Resistance Similar to the effects of organic waste, organic soil greatly affects plasticizer migration in PVC geomembranes resulting in loss of mechanical properties. All other geomembrane polymers are generally not affected by soil burial (soil covered applications)
Note on A25: Puncture Resistance The ability of a geomembrane to resist puncture by stones or debris in the subgade or overlying soils is generally referred to as puncture resistance. Standard tests such as ASTM D 4833 measure resistance to in lbf and % strain. EPDM, for example, has high strain to puncture whereas HDPE has very low strain to puncture (low yield point). All reinforced materials demonstrate high puncture strength due to the scrim reinforcement.
Note on A26: Surface Friction Characteristics / Slope Stability of Cover Soils Surface Friction measures the relative roughness of a geomembrane surface to resist sliding on a substrate or to resist sliding of soils and other geosynthetics on the top surface, especially under load. Hard surfaces such as HDPE and LLDPE provide very low surface friction and thus must be manufactured with a rough texture for slopes. Polymer materials such as EPDM, fPP and PVC exhibit a softer and rougher surface texture that allows adjacent soil particles to embed and provide resistance to soil mass movement. Scrim supported materials such as Hypalon™ also provide a “texture” (woven scrim ridges) to the surface which increases interface shear strength and stability of soil covers.
Note on A27: Surface Friction Characteristics / Slope Stability of Cover Soils Surface Friction measures the relative roughness of a geomembrane surface to resist sliding on a substrate or to resist sliding of soils and other geosynthetics on the top surface, especially under load. Hard surfaces such as HDPE and LLDPE provide very low surface friction and thus must be manufactured with a rough texture for slopes. Polymer materials such as EPDM, fPP and PVC exhibit a softer and rougher surface texture that allows adjacent soil particles to embed and provide resistance to soil mass movement. Scrim supported materials such as Hypalon™ also provide a “texture” (woven scrim ridges) to the surface which increases interface shear strength and stability of soil covers.
Note on A28: Conformance to Substrate The ability of a polymeric geomembrane to mould or easily adapt to surface roughness and irregularities is a very positive attribute and results in increased stability, especially on slopes. The most flexible and “soft” materials such as non reinforced EPDM and fPP conform well to substrate roughness when loaded or unloaded. Very stiff materials such as HDPE and LLDPE tend to bridge irregularities and do not provide an “intimate” contact with supporting soils. Scrim supported materials also tend to be more stiff and non-conforming even when loaded.
Note on A29: Resistance to Wrinkling Wrinkle or wave resistance is a positive attribute for geomembranes where “lay flat” characteristics are important such as in canals with flowing water. Due to the high thermal expansion/contraction of HDPE and LLDPE, these two materials exhibit the worse case in installation wrinkling due to temperature extremes. Scrim supported materials provide high dimensional stability and thus exhibit only minor wrinkling in temperature extremes.
Note on A30: Multiaxial Performance ASTM D 5617 (ASTM for Multi-Axial Tension Test for Geosynthetics) is a large scale performance test method that measures upward burst resistance on specimens up to 30 inch in diameter. The test measures stress and strain in all directions (multi axial) and failure occurs in the weakest principal direction. Materials that are non reinforced and not semicrystalline polymers (HDPE) provide the best strain characteristics to resist field conditions such as settlements (landfill caps, soft soils) or expansion due to gas (digestors). Minimum strain requirements are usually 30%. Scrim supported geomembranes and HDPE do not provide adequate strain to resist multidirectional stress.
Note on A31: Resistance to Settlements As with the multiaxial performance, materials that are non-reinforced and which exhibit multiaxial strain > 30% will provide good settlement conformance and resistance to rupture. However, some design requirements for MSW landfills (i.e., EGC) require a scrim reinforced material (TPO-R or fPP-R) that will not settle but rather will bridge a void until filled or repaired and remain relatively flat and unyielding.
Note on A32: Seamability A very positive attribute for any polymeric geomembrane is the method and quality of seams for field installation. All types of geomembranes generally exhibit good to excellent seamability. Dependent on the polymer, thermal fusion, tape or chemical fusion can be applied very successfully based on many years of historical experience and performance
Note on A33: Cold Temperature Seaming Very few geomembrane materials can be seamed successfully below 32°F. However, seaming at ambient temperatures below 40°F and in particular below 32°F is generally not recommended nor allowed in design/specification documents. EPDM and CSPE-R can be readily seamed by tape and adhesive if conditions require low temperature (winter) installations.
Note on A34: Seam Strength Seam strength is measured in lb/in peel and shear and relates directly to the polymer material and seaming method. In general, all geomembranes provide required strength characteristics and project specific specifications are written to require manufacturer recommended values regardless of the seaming methodology.
Note on A35: Seam Testing (CQC /CQA) The most often specified and highest in quality (testing) are the dual track thermal fusion seams which allow for 100% NDT air channel testing. These types of seams are predominantly used on the non reinforced HDPE, LLDPE, PVC and fPP. Thermal fusion (single track) is used on the scrim reinforced materials, however NDT is restricted to air lance over 100% of the seam edge (less quality control and confirmation as compared to air channel). Seam peel and shear tensile testing for trial welds and destructive cut-outs are also a very common standard field / laboratory test method for thermal fusion seams. EPDM tape seams are tested by NDT air lance only and destructive peel /shear test methods are more difficult to complete in the field. Additionally EPDM tape seams are not a familiar seam type with most installers.
Note on A36: Ease of Installation Although seam methods and testing (CQC / CQA) are fully acceptable, ease of installation is related to large panel sizes and efficiency in area covered. Geomembranes with the capability of prefabrication or large factor panels (EPDM) provide a significant advantage over narrow width roll goods (HDPE, LLDPE, EPDM-R)
Note on A37: Installation Damage Resistance Resistance to damage during installation relates to handling, dragging on rough substrates, rock punctures, etc. HDPE and LLDPE are fair in this regard due to the fact that these products are easily abraded and cut by rough substrates. Scrim supported and non reinforced polymer materials such as EPDM, PVC, fPP are very resistant to damage.
Note on A38: Design/Installation Details Connections to pipes, concrete and structures are always problematic even though standard details are available. EPDM is restricted to tape seam methods and thus is fair in installation details/connections. HDPE, due to its inherent stiffness and extrusion weld requirements on details is also considered difficult to seal to structures.
Note on A39: Repair in Service A very positive attribute to any exposed geomembrane system is the ability to be able to provide competent repairs after many years of service. EPDM can be repaired very easily using tape seam/patch method used for the original installation. Due to oxidation and aging, HDPE, CSPER, fPP and PVC are very difficult to repair and in many cases can not be repaired effectively.
Note on A40: Prefabricated Panels Large prefabricated panels are a very positive attribute for geomembranes for installation efficiency. EPDM-R, HDPE and LLDPE are the only materials that are not recommended for large panel fabrication
Note on A41: Cold Temperature Flexibility Geomembranes that are not stiff and retain flexibility in below freezing installations and applications (EPDM, TPO, fPP) generally react well to impact or tensile stress without rupture. Semi Crystalline HDPE, LLDPE as well as PVC do not react well at low temperatures and are very difficult to handle when installing due to high degree of stiffness. PVC can and has cracked at stress induced folds on prefabricated panels.
Note on A42: Accelerated Weathering Data Strictly for exposed applications, geomembrane polymer sheet material should be thoroughly tested for long term weathering. Outdoor exposure laboratories such as DSET in Arizona or long term weatherometer exposures (i.e., QUV, Xenon Arc) are often used.
Note on A43: CLTE A test property relating to expansion/contraction and wrinkling with temperature changes is the Coefficient of Linear Thermal Expansion (CLTE). Again, the semi crystalline HDPE and LLDPE exhibits the highest CLTE.
Note on A44: Non Thermal Seam Capability Installation of geomembrane panels without thermal fusion welding that does not require electrical generators, welders and specialty installers is a positive attribute for many applications. This is particularly advantageous in remote areas and for clients that desire to do their own installation and seaming (i.e., irrigation districts, farms, mines). EPDM and PVC can both be installed without thermal fusion equipment.
Note on A45: Critical Cone Height (CCH) CCH is an aggressive standard performance test (ASTM D 5514) which measures the ability of a non reinforced material to conform to substrate protrusions. The highest cone protrusion relate to the high strain to rupture such as exhibited by EPDM, PVC and fPP.
Note on A46: Self explanitory.
Note on A47: Self Explanitory.